## Concrete
| Independent Variables (all in kg m-3 of concrete) | [6 empty] | Dependant Variables |  |  |  | Independent Variables (all in kg m-3 of concrete) | [6 empty] | Dependant Variables
Sample Number | Cement | Slag | Fly ash | Water | SP | Coarse Aggr. | Fine Aggr. | SLUMP(cm) | FLOW(cm) | Compressive Strength (28-day) (Mpa) |  | Cement | Slag | Fly ash | Water | SP | Coarse Aggr. | Fine Aggr. | SLUMP(cm) | FLOW(cm) | Compressive Strength (28-day) (MPa)
1 | 273 | 82 | 105 | 210 | 9 | 904 | 680 | 23 | 62 | 34.99 | n | 103 | 103 | 103 | 103 | 103 | 103 | 103 | 103 | 103 | 103
2 | 163 | 149 | 191 | 180 | 12 | 843 | 746 | 0 | 20 | 41.14 | Max | 374 | 193 | 260 | 240 | 19 | 1050 | 902 | 29 | 78 | 59
3 | 162 | 148 | 191 | 179 | 16 | 840 | 743 | 1 | 20 | 41.81 | Min | 137 | 0 | 0 | 160 | 4 | 708 | 641 | 0 | 20 | 17
4 | 162 | 148 | 190 | 179 | 19 | 838 | 741 | 3 | 21.5 | 42.08 | Mean | 229.89 | 77.97 | 149.01 | 197.17 | 8.54 | 883.98 | 739.6 | 18.05 | 49.61 | 36.04
5 | 154 | 112 | 144 | 220 | 10 | 923 | 658 | 20 | 64 | 26.82 | StDev | 78.88 | 60.46 | 85.42 | 20.21 | 2.81 | 88.39 | 63.34 | 8.75 | 17.57 | 7.84
6 | 147 | 89 | 115 | 202 | 9 | 860 | 829 | 23 | 55 | 25.21 | Variance | 6221.62 | 3655.58 | 7296.25 | 408.37 | 7.88 | 7813.04 | 4012.22 | 76.58 | 308.66 | 61.44
7 | 152 | 139 | 178 | 168 | 18 | 944 | 695 | 0 | 20 | 38.86 | Mode | 159 | 0 | 0 | 210 | 6 | 904 | 757 | 0 | 20 | 34.99
8 | 145 | 0 | 227 | 240 | 6 | 750 | 853 | 14.5 | 58.5 | 36.59 | Skew | 0.15 | -0.19 | -0.68 | 0.26 | 1.13 | 0.12 | 0.27 | -1.11 | -0.52 | 0.19
9 | 152 | 0 | 237 | 204 | 6 | 785 | 892 | 15.5 | 51 | 32.71 | Kurtosis | -1.69 | -1.39 | -0.73 | -0.79 | 1.83 | -0.82 | -0.62 | -0.09 | -0.9 | 0.2
10 | 304 | 0 | 140 | 214 | 6 | 895 | 722 | 19 | 51 | 38.46 | 5th Ptile | 6.1 | 6.1 | 6.1 | 6.1 | 6.1 | 6.1 | 6.1 | 6.1 | 6.1 | 6.1
11 | 145 | 106 | 136 | 208 | 10 | 751 | 883 | 24.5 | 61 | 26.02 | 25th Ptile | 26.5 | 26.5 | 26.5 | 26.5 | 26.5 | 26.5 | 26.5 | 26.5 | 26.5 | 26.5
12 | 148 | 109 | 139 | 193 | 7 | 768 | 902 | 23.75 | 58 | 28.03 | 50th Ptile | 52 | 52 | 52 | 52 | 52 | 52 | 52 | 52 | 52 | 52
13 | 142 | 130 | 167 | 215 | 6 | 735 | 836 | 25.5 | 67 | 31.37 | 75th Ptile | 77.5 | 77.5 | 77.5 | 77.5 | 77.5 | 77.5 | 77.5 | 77.5 | 77.5 | 77.5
14 | 354 | 0 | 0 | 234 | 6 | 959 | 691 | 17 | 54 | 33.91 | 95th Ptile | 97.9 | 97.9 | 97.9 | 97.9 | 97.9 | 97.9 | 97.9 | 97.9 | 97.9 | 97.9
15 | 374 | 0 | 0 | 190 | 7 | 1013 | 730 | 14.5 | 42.5 | 32.44 | IQR | 51 | 51 | 51 | 51 | 51 | 51 | 51 | 51 | 51 | 51
16 | 159 | 116 | 149 | 175 | 15 | 953 | 720 | 23.5 | 54.5 | 34.05 | 1½ IQR | 76.5 | 76.5 | 76.5 | 76.5 | 76.5 | 76.5 | 76.5 | 76.5 | 76.5 | 76.5
17 | 153 | 0 | 239 | 200 | 6 | 1002 | 684 | 12 | 35 | 28.29 | 75p + 1½ IQR | 154 | 154 | 154 | 154 | 154 | 154 | 154 | 154 | 154 | 154
18 | 295 | 106 | 136 | 206 | 11 | 750 | 766 | 25 | 68.5 | 41.01 | 25p - 1½ IQR | -50 | -50 | -50 | -50 | -50 | -50 | -50 | -50 | -50 | -50
19 | 310 | 0 | 143 | 168 | 10 | 914 | 804 | 20.5 | 48.2 | 49.3 | 95% CI | 15.42 | 11.82 | 16.69 | 3.95 | 0.55 | 17.28 | 12.38 | 1.71 | 3.43 | 1.53
20 | 296 | 97 | 0 | 219 | 9 | 932 | 685 | 15 | 48.5 | 29.23 | mean ± conf | 229.89 ± 15.42 | 77.97 ± 11.82 | 149.01 ± 16.69 | 197.17 ± 3.95 | 8.54 ± 0.55 | 883.98 ± 17.28 | 739.6 ± 12.38 | 18.05 ± 1.71 | 49.61 ± 3.43 | 36.04 ± 1.53
21 | 305 | 100 | 0 | 196 | 10 | 959 | 705 | 20 | 49 | 29.77
22 | 310 | 0 | 143 | 218 | 10 | 787 | 804 | 13 | 46 | 36.19 | r2 | Cement | Slag | Fly ash | Water | SP | Coarse Aggr. | Fine Aggr. | SLUMP(cm) | FLOW(cm) | Compressive Strength (28-day) (MPa)
23 | 148 | 180 | 0 | 183 | 11 | 972 | 757 | 0 | 20 | 18.52 | SLUMP | 0.145912503 | -0.284036565 | -0.118621364 | 0.46656827 | -0.212901872 | -0.188157106 | 0.202272208 | 1 | 0.906134537 | -0.223358098
24 | 146 | 178 | 0 | 192 | 11 | 961 | 749 | 18 | 46 | 17.19 | FLOW | 0.186460602 | -0.327230691 | -0.055423459 | 0.632025674 | -0.17631449 | -0.325786693 | 0.190369591 | 0.906134537 | 1 | -0.124029422
25 | 142 | 130 | 167 | 174 | 11 | 883 | 785 | 0 | 20 | 36.72 | STRENGTH | 0.445724813 | -0.331588016 | 0.444392599 | -0.254234982 | -0.037870841 | -0.16068394 | -0.154484315 | -0.223358098 | -0.124029422 | 1
26 | 140 | 128 | 164 | 183 | 12 | 871 | 775 | 23.75 | 53 | 33.38
27 | 308 | 111 | 142 | 217 | 10 | 783 | 686 | 25 | 70 | 42.08
28 | 295 | 106 | 136 | 208 | 6 | 871 | 650 | 26.5 | 70 | 39.4
29 | 298 | 107 | 137 | 201 | 6 | 878 | 655 | 16 | 26 | 41.27
30 | 314 | 0 | 161 | 207 | 6 | 851 | 757 | 21.5 | 64 | 41.14
31 | 321 | 0 | 164 | 190 | 5 | 870 | 774 | 24 | 60 | 45.82
32 | 349 | 0 | 178 | 230 | 6 | 785 | 721 | 20 | 68.5 | 43.95
33 | 366 | 0 | 187 | 191 | 7 | 824 | 757 | 24.75 | 62.7 | 52.65
34 | 274 | 89 | 115 | 202 | 9 | 759 | 827 | 26.5 | 68 | 35.52
35 | 137 | 167 | 214 | 226 | 6 | 708 | 757 | 27.5 | 70 | 34.45
36 | 275 | 99 | 127 | 184 | 13 | 810 | 790 | 25.75 | 64.5 | 43.54
37 | 252 | 76 | 97 | 194 | 8 | 835 | 821 | 23 | 54 | 33.11
38 | 165 | 150 | 0 | 182 | 12 | 1023 | 729 | 14.5 | 20 | 18.26
39 | 158 | 0 | 246 | 174 | 7 | 1035 | 706 | 19 | 43 | 34.99
40 | 156 | 0 | 243 | 180 | 11 | 1022 | 698 | 21 | 57 | 33.78
41 | 145 | 177 | 227 | 209 | 11 | 752 | 715 | 2.5 | 20 | 35.66
42 | 154 | 141 | 181 | 234 | 11 | 797 | 683 | 23 | 65 | 33.51
43 | 160 | 146 | 188 | 203 | 11 | 829 | 710 | 13 | 38 | 33.51
44 | 291 | 105 | 0 | 205 | 6 | 859 | 797 | 24 | 59 | 27.62
45 | 298 | 107 | 0 | 186 | 6 | 879 | 815 | 3 | 20 | 30.97
46 | 318 | 126 | 0 | 210 | 6 | 861 | 737 | 17.5 | 48 | 31.77
47 | 280 | 92 | 118 | 207 | 9 | 883 | 679 | 25.5 | 64 | 37.39
48 | 287 | 94 | 121 | 188 | 9 | 904 | 696 | 25 | 61 | 43.01
49 | 332 | 0 | 170 | 160 | 6 | 900 | 806 | 0 | 20 | 58.53
50 | 326 | 0 | 167 | 174 | 6 | 884 | 792 | 21.5 | 42 | 52.65
51 | 320 | 0 | 163 | 188 | 9 | 866 | 776 | 23.5 | 60 | 45.69
52 | 342 | 136 | 0 | 225 | 11 | 770 | 747 | 21 | 61 | 32.04
53 | 356 | 142 | 0 | 193 | 11 | 801 | 778 | 8 | 30 | 36.46
54 | 309 | 0 | 142 | 218 | 10 | 912 | 680 | 24 | 62 | 38.59
55 | 322 | 0 | 149 | 186 | 8 | 951 | 709 | 20.5 | 61.5 | 45.42
56 | 159 | 193 | 0 | 208 | 12 | 821 | 818 | 23 | 50 | 19.19
57 | 307 | 110 | 0 | 189 | 10 | 904 | 765 | 22 | 40 | 31.5
58 | 313 | 124 | 0 | 205 | 11 | 846 | 758 | 22 | 49 | 29.63
59 | 143 | 131 | 168 | 217 | 6 | 891 | 672 | 25 | 69 | 26.42
60 | 140 | 128 | 164 | 237 | 6 | 869 | 656 | 24 | 65 | 29.5
61 | 278 | 0 | 117 | 205 | 9 | 875 | 799 | 19 | 48 | 32.71
62 | 288 | 0 | 121 | 177 | 7 | 908 | 829 | 22.5 | 48.5 | 39.93
63 | 299 | 107 | 0 | 210 | 10 | 881 | 745 | 25 | 63 | 28.29
64 | 291 | 104 | 0 | 231 | 9 | 857 | 725 | 23 | 69 | 30.43
65 | 265 | 86 | 111 | 195 | 6 | 833 | 790 | 27 | 60 | 37.39
66 | 159 | 0 | 248 | 175 | 12 | 1041 | 683 | 21 | 51 | 35.39
67 | 160 | 0 | 250 | 168 | 12 | 1049 | 688 | 18 | 48 | 37.66
68 | 166 | 0 | 260 | 183 | 13 | 859 | 827 | 21 | 54 | 40.34
69 | 320 | 127 | 164 | 211 | 6 | 721 | 723 | 2 | 20 | 46.36
70 | 336 | 134 | 0 | 222 | 6 | 756 | 787 | 26 | 64 | 31.9
71 | 276 | 90 | 116 | 180 | 9 | 870 | 768 | 0 | 20 | 44.08
72 | 313 | 112 | 0 | 220 | 10 | 794 | 789 | 23 | 58 | 28.16
73 | 322 | 116 | 0 | 196 | 10 | 818 | 813 | 25.5 | 67 | 29.77
74 | 294 | 106 | 136 | 207 | 6 | 747 | 778 | 24 | 47 | 41.27
75 | 146 | 106 | 137 | 209 | 6 | 875 | 765 | 24 | 67 | 27.89
76 | 149 | 109 | 139 | 193 | 6 | 892 | 780 | 23.5 | 58.5 | 28.7
77 | 159 | 0 | 187 | 176 | 11 | 990 | 789 | 12 | 39 | 32.57
78 | 261 | 78 | 100 | 201 | 9 | 864 | 761 | 23 | 63.5 | 34.18
79 | 140 | 1.4 | 198.1 | 174.9 | 4.4 | 1049.9 | 780.5 | 16.25 | 31 | 30.83
80 | 141.1 | 0.6 | 209.5 | 188.8 | 4.6 | 996.1 | 789.2 | 23.5 | 53 | 30.43
81 | 140.1 | 4.2 | 215.9 | 193.9 | 4.7 | 1049.5 | 710.1 | 24.5 | 57 | 26.42
82 | 140.1 | 11.8 | 226.1 | 207.8 | 4.9 | 1020.9 | 683.8 | 21 | 64 | 26.28
83 | 160.2 | 0.3 | 240 | 233.5 | 9.2 | 781 | 841.1 | 24 | 75 | 36.19
84 | 140.2 | 30.5 | 239 | 169.4 | 5.3 | 1028.4 | 742.7 | 21.25 | 46 | 36.32
85 | 140.2 | 44.8 | 234.9 | 171.3 | 5.5 | 1047.6 | 704 | 23.5 | 52.5 | 33.78
86 | 140.5 | 61.1 | 238.9 | 182.5 | 5.7 | 1017.7 | 681.4 | 24.5 | 60 | 30.97
87 | 143.3 | 91.8 | 239.8 | 200.8 | 6.2 | 964.8 | 647.1 | 25 | 55 | 27.09
88 | 194.3 | 0.3 | 240 | 234.2 | 8.9 | 780.6 | 811.3 | 26.5 | 78 | 38.46
89 | 150.4 | 110.9 | 239.7 | 168.1 | 6.5 | 1000.2 | 667.2 | 9.5 | 27.5 | 37.92
90 | 150.3 | 111.4 | 238.8 | 167.3 | 6.5 | 999.5 | 670.5 | 14.5 | 36.5 | 38.19
91 | 155.4 | 122.1 | 240 | 179.9 | 6.7 | 966.8 | 652.5 | 14.5 | 41.5 | 35.52
92 | 165.3 | 143.2 | 238.3 | 200.4 | 7.1 | 883.2 | 652.6 | 17 | 27 | 32.84
93 | 303.8 | 0.2 | 239.8 | 236.4 | 8.3 | 780.1 | 715.3 | 25 | 78 | 44.48
94 | 172 | 162.1 | 238.5 | 166 | 7.4 | 953.3 | 641.4 | 0 | 20 | 41.54
95 | 172.8 | 158.3 | 239.5 | 166.4 | 7.4 | 952.6 | 644.1 | 0 | 20 | 41.81
96 | 184.3 | 153.4 | 239.2 | 179 | 7.5 | 920.2 | 640.9 | 0 | 20 | 41.01
97 | 215.6 | 112.9 | 239 | 198.7 | 7.4 | 884 | 649.1 | 27.5 | 64 | 39.13
98 | 295.3 | 0 | 239.9 | 236.2 | 8.3 | 780.3 | 722.9 | 25 | 77 | 44.08
99 | 248.3 | 101 | 239.1 | 168.9 | 7.7 | 954.2 | 640.6 | 0 | 20 | 49.97
100 | 248 | 101 | 239.9 | 169.1 | 7.7 | 949.9 | 644.1 | 2 | 20 | 50.23
101 | 258.8 | 88 | 239.6 | 175.3 | 7.6 | 938.9 | 646 | 0 | 20 | 50.5
102 | 297.1 | 40.9 | 239.9 | 194 | 7.5 | 908.9 | 651.8 | 27.5 | 67 | 49.17
103 | 348.7 | 0.1 | 223.1 | 208.5 | 9.6 | 786.2 | 758.1 | 29 | 78 | 48.77
Color size/shade plot for Correlation made in R

## Angle-Torque
Sample Number | Angl (θ) Units: Radians (which really means unitless | Torque, τ Units: N m
1 | 0.698132 | 0.188224
2 | 0.959931 | 0.209138
3 | 1.134464 | 0.230052
4 | 1.570796 | 0.250965
5 | 1.919862 | 0.313707

## Soil Porosity
Sample Number | Volumetric Soil Water Content (Θ) unitless | Hydraulic Conductivity (K) m s-1 | Ln (Θ) | ln(K)
1 | 0.614154 | 3.61e-09 | -0.4875096 | -19.43956
2 | 0.624 | 3.93e-09 | -0.4716049 | -19.35463
3 | 0.625846 | 2.42e-09 | -0.4686509 | -19.8395
4 | 0.639692 | 4.84e-09 | -0.4467685 | -19.14635
5 | 0.645538 | 9.69e-09 | -0.4376712 | -18.45217
6 | 0.647692 | 4.93e-09 | -0.43434 | -19.12793
7 | 0.652 | 6.97e-09 | -0.4277107 | -18.78165
8 | 0.653538 | 7.73e-09 | -0.4253546 | -18.67816
9 | 0.654154 | 1.52e-08 | -0.4244125 | -18.00197
10 | 0.654154 | 1.6e-08 | -0.4244125 | -17.95068
12 | 0.656308 | 2.43e-08 | -0.4211251 | -17.53279
13 | 0.656615 | 3.15e-08 | -0.4206574 | -17.27328
11 | 0.657538 | 1.19e-08 | -0.4192527 | -18.24673
14 | 0.661538 | 1.04e-08 | -0.4131879 | -18.38146
15 | 0.662154 | 1.26e-08 | -0.4122571 | -18.18957
17 | 0.662462 | 1.81e-08 | -0.4117921 | -17.82735
16 | 0.663692 | 1.63e-08 | -0.4099371 | -17.9321
18 | 0.665538 | 2.04e-08 | -0.4071595 | -17.70773
19 | 0.666462 | 2.69e-08 | -0.4057722 | -17.43114
20 | 0.667385 | 3.55e-08 | -0.4043882 | -17.15373
29 | 0.667385 | 8.61e-08 | -0.4043882 | -16.26776
21 | 0.669231 | 4.01e-08 | -0.401626 | -17.03189
28 | 0.670154 | 6.99e-08 | -0.4002477 | -16.4762
22 | 0.670769 | 4.53e-08 | -0.3993305 | -16.90996
26 | 0.674769 | 5.39e-08 | -0.3933849 | -16.73614
23 | 0.676308 | 3.26e-08 | -0.3911067 | -17.23895
25 | 0.676308 | 4.86e-08 | -0.3911067 | -16.83964
30 | 0.676615 | 8.31e-08 | -0.3906529 | -16.30322
27 | 0.677231 | 5.12e-08 | -0.3897429 | -16.78753
31 | 0.678462 | 7.36e-08 | -0.3879268 | -16.42462
24 | 0.679692 | 4.01e-08 | -0.3861155 | -17.03189
32 | 0.681538 | 6.75e-08 | -0.3834033 | -16.51114
33 | 0.683385 | 1.12e-07 | -0.3806969 | -16.00477
34 | 0.683385 | 1.33e-07 | -0.3806969 | -15.83292
41 | 0.687692 | 2.9e-07 | -0.3744142 | -15.05338
35 | 0.688615 | 9.72e-08 | -0.3730729 | -16.1465
38 | 0.689538 | 1.42e-07 | -0.3717335 | -15.76744
39 | 0.690769 | 1.72e-07 | -0.3699498 | -15.57577
42 | 0.691077 | 2.39e-07 | -0.369504 | -15.2468
36 | 0.691692 | 9.72e-08 | -0.3686145 | -16.1465
37 | 0.692615 | 8.03e-08 | -0.367281 | -16.3375
43 | 0.693538 | 2.8e-07 | -0.3659492 | -15.08848
44 | 0.695692 | 2.52e-07 | -0.3628482 | -15.19384
45 | 0.695692 | 3.69e-07 | -0.3628482 | -14.81247
46 | 0.697846 | 3.33e-07 | -0.3597568 | -14.91512
40 | 0.698769 | 1.85e-07 | -0.3584351 | -15.50291
47 | 0.700923 | 3.5e-07 | -0.3553572 | -14.86533
48 | 0.703385 | 3.5e-07 | -0.3518509 | -14.86533
49 | 0.704 | 4.03e-07 | -0.3509769 | -14.72433
51 | 0.706462 | 6.21e-07 | -0.3474859 | -14.29193
50 | 0.707077 | 5.13e-07 | -0.3466157 | -14.48299
52 | 0.708308 | 8.05e-07 | -0.3448763 | -14.03242
53 | 0.714769 | 9.58e-07 | -0.3357959 | -13.85842
54 | 0.718769 | 8.63e-07 | -0.3302153 | -13.96285
55 | 0.721231 | 1.35e-06 | -0.3267958 | -13.51541
56 | 0.723077 | 1.82e-06 | -0.3242396 | -13.21667
57 | 0.727077 | 1.79e-06 | -0.3187229 | -13.23329
58 | 0.728615 | 5.06e-06 | -0.3166098 | -12.19414
59 | 0.736615 | 3.9e-06 | -0.3056899 | -12.45453
63 | 0.737538 | 7.53e-06 | -0.3044377 | -11.79662
60 | 0.739385 | 3.45e-06 | -0.3019365 | -12.57714
64 | 0.742154 | 8.36e-06 | -0.2981985 | -11.69205
65 | 0.747077 | 7.8e-06 | -0.291587 | -11.76139
61 | 0.750462 | 3.22e-06 | -0.2870663 | -12.64613
66 | 0.750462 | 1.07e-05 | -0.2870663 | -11.44527
67 | 0.752 | 1.59e-05 | -0.285019 | -11.04919
62 | 0.753231 | 5.71e-06 | -0.2833833 | -12.07329
68 | 0.756 | 9.94e-06 | -0.2797139 | -11.51894

## Height_Age (UCF)
Sample # | age (yrs) | Height (in) | age | age² | age³
1 | 0 | 20 | 0 | 0 | 0
2 | 5 | 36.2 | 5 | 25 | 125
3 | 8 | 52 | 8 | 64 | 512
4 | 12 | 60 | 12 | 144 | 1728
5 | 16 | 69.2 | 16 | 256 | 4096
6 | 18 | 70 | 18 | 324 | 5832